## standards
spectra | Fe3_moss | logfo2 | Fe3_xanes | sio2 | ti2o | al2o3 | feo | mgo | cao | na2o | k2o | p2o5
r520.txt | 1 | 4.8 | 0.982 | 52 | 1.3 | 16.1 | 10 | 8.2 | 12.4 | 0 | 0 | 0
r521.txt | 1 | 4.8 | 0.982 | 52 | 1.3 | 16.1 | 10 | 8.2 | 12.4 | 0 | 0 | 0
r522.txt | 1 | 4.8 | 0.982 | 52 | 1.3 | 16.1 | 10 | 8.2 | 12.4 | 0 | 0 | 0
r523.txt | 1 | 4.8 | 0.982 | 52 | 1.3 | 16.1 | 10 | 8.2 | 12.4 | 0 | 0 | 0
r524.txt | 1 | 4.8 | 0.982 | 52 | 1.3 | 16.1 | 10 | 8.2 | 12.4 | 0 | 0 | 0
r145.txt | 0.773 | 0 | 0.775 | 52 | 1.3 | 16.1 | 10 | 8.2 | 12.4 | 0 | 0 | 0
r165.txt | 0.773 | 0 | 0.775 | 52 | 1.3 | 16.1 | 10 | 8.2 | 12.4 | 0 | 0 | 0
r236.txt | 0.773 | 0 | 0.775 | 52 | 1.3 | 16.1 | 10 | 8.2 | 12.4 | 0 | 0 | 0
r237.txt | 0.773 | 0 | 0.775 | 52 | 1.3 | 16.1 | 10 | 8.2 | 12.4 | 0 | 0 | 0
r238.txt | 0.773 | 0 | 0.775 | 52 | 1.3 | 16.1 | 10 | 8.2 | 12.4 | 0 | 0 | 0
r163.txt | 0.661 | -1 | 0.662 | 52 | 1.3 | 16.1 | 10 | 8.2 | 12.4 | 0 | 0 | 0
r164.txt | 0.661 | -1 | 0.662 | 52 | 1.3 | 16.1 | 10 | 8.2 | 12.4 | 0 | 0 | 0
r239.txt | 0.661 | -1 | 0.662 | 52 | 1.3 | 16.1 | 10 | 8.2 | 12.4 | 0 | 0 | 0
r240.txt | 0.661 | -1 | 0.662 | 52 | 1.3 | 16.1 | 10 | 8.2 | 12.4 | 0 | 0 | 0
r241.txt | 0.661 | -1 | 0.662 | 52 | 1.3 | 16.1 | 10 | 8.2 | 12.4 | 0 | 0 | 0
r161.txt | 0.537 | -2 | 0.524 | 52 | 1.3 | 16.1 | 10 | 8.2 | 12.4 | 0 | 0 | 0
r162.txt | 0.537 | -2 | 0.524 | 52 | 1.3 | 16.1 | 10 | 8.2 | 12.4 | 0 | 0 | 0
r268_0.txt | 0.537 | -2 | 0.524 | 52 | 1.3 | 16.1 | 10 | 8.2 | 12.4 | 0 | 0 | 0
r268_1.txt | 0.537 | -2 | 0.524 | 52 | 1.3 | 16.1 | 10 | 8.2 | 12.4 | 0 | 0 | 0
r268_2.txt | 0.537 | -2 | 0.524 | 52 | 1.3 | 16.1 | 10 | 8.2 | 12.4 | 0 | 0 | 0
r159.txt | 0.414 | -3.1 | 0.404 | 52 | 1.3 | 16.1 | 10 | 8.2 | 12.4 | 0 | 0 | 0
r160.txt | 0.414 | -3.1 | 0.404 | 52 | 1.3 | 16.1 | 10 | 8.2 | 12.4 | 0 | 0 | 0
r269_0.txt | 0.414 | -3.1 | 0.404 | 52 | 1.3 | 16.1 | 10 | 8.2 | 12.4 | 0 | 0 | 0
r269_1.txt | 0.414 | -3.1 | 0.404 | 52 | 1.3 | 16.1 | 10 | 8.2 | 12.4 | 0 | 0 | 0
r269_2.txt | 0.414 | -3.1 | 0.404 | 52 | 1.3 | 16.1 | 10 | 8.2 | 12.4 | 0 | 0 | 0
r157.txt | 0.25 | -4 | 0.251 | 52 | 1.3 | 16.1 | 10 | 8.2 | 12.4 | 0 | 0 | 0
r158.txt | 0.25 | -4 | 0.251 | 52 | 1.3 | 16.1 | 10 | 8.2 | 12.4 | 0 | 0 | 0
r270_0.txt | 0.25 | -4 | 0.251 | 52 | 1.3 | 16.1 | 10 | 8.2 | 12.4 | 0 | 0 | 0
r270_1.txt | 0.25 | -4 | 0.251 | 52 | 1.3 | 16.1 | 10 | 8.2 | 12.4 | 0 | 0 | 0
r270_2.txt | 0.25 | -4 | 0.251 | 52 | 1.3 | 16.1 | 10 | 8.2 | 12.4 | 0 | 0 | 0
r151.txt | 0.167 | -5 | 0.162 | 52 | 1.3 | 16.1 | 10 | 8.2 | 12.4 | 0 | 0 | 0
r152.txt | 0.167 | -5 | 0.162 | 52 | 1.3 | 16.1 | 10 | 8.2 | 12.4 | 0 | 0 | 0
r271_0.txt | 0.167 | -5 | 0.162 | 52 | 1.3 | 16.1 | 10 | 8.2 | 12.4 | 0 | 0 | 0
r271_1.txt | 0.167 | -5 | 0.162 | 52 | 1.3 | 16.1 | 10 | 8.2 | 12.4 | 0 | 0 | 0
r271_2.txt | 0.167 | -5 | 0.162 | 52 | 1.3 | 16.1 | 10 | 8.2 | 12.4 | 0 | 0 | 0
r149.txt | 0.103 | -6 | 0.098 | 52 | 1.3 | 16.1 | 10 | 8.2 | 12.4 | 0 | 0 | 0
r150.txt | 0.103 | -6 | 0.098 | 52 | 1.3 | 16.1 | 10 | 8.2 | 12.4 | 0 | 0 | 0
r272_0.txt | 0.103 | -6 | 0.098 | 52 | 1.3 | 16.1 | 10 | 8.2 | 12.4 | 0 | 0 | 0
r272_1.txt | 0.103 | -6 | 0.098 | 52 | 1.3 | 16.1 | 10 | 8.2 | 12.4 | 0 | 0 | 0
r272_2.txt | 0.103 | -6 | 0.098 | 52 | 1.3 | 16.1 | 10 | 8.2 | 12.4 | 0 | 0 | 0
r147.txt | 0.039 | -7 | 0.059 | 52 | 1.3 | 16.1 | 10 | 8.2 | 12.4 | 0 | 0 | 0
r153.txt | 0.039 | -7 | 0.059 | 52 | 1.3 | 16.1 | 10 | 8.2 | 12.4 | 0 | 0 | 0
r273_0.txt | 0.039 | -7 | 0.059 | 52 | 1.3 | 16.1 | 10 | 8.2 | 12.4 | 0 | 0 | 0
r273_1.txt | 0.039 | -7 | 0.059 | 52 | 1.3 | 16.1 | 10 | 8.2 | 12.4 | 0 | 0 | 0
r273_2.txt | 0.039 | -7 | 0.059 | 52 | 1.3 | 16.1 | 10 | 8.2 | 12.4 | 0 | 0 | 0
r148.txt | 0.024 | -8 | 0.034 | 52 | 1.3 | 16.1 | 10 | 8.2 | 12.4 | 0 | 0 | 0
r154.txt | 0.024 | -8 | 0.034 | 52 | 1.3 | 16.1 | 10 | 8.2 | 12.4 | 0 | 0 | 0
r275_0.txt | 0.024 | -8 | 0.034 | 52 | 1.3 | 16.1 | 10 | 8.2 | 12.4 | 0 | 0 | 0
r275_1.txt | 0.024 | -8 | 0.034 | 52 | 1.3 | 16.1 | 10 | 8.2 | 12.4 | 0 | 0 | 0
r275_2.txt | 0.024 | -8 | 0.034 | 52 | 1.3 | 16.1 | 10 | 8.2 | 12.4 | 0 | 0 | 0
r276_0.txt | 0.017 | -9 | 0.019 | 52 | 1.3 | 16.1 | 10 | 8.2 | 12.4 | 0 | 0 | 0
r276_1.txt | 0.017 | -9 | 0.019 | 52 | 1.3 | 16.1 | 10 | 8.2 | 12.4 | 0 | 0 | 0
r276_2.txt | 0.017 | -9 | 0.019 | 52 | 1.3 | 16.1 | 10 | 8.2 | 12.4 | 0 | 0 | 0
r364.txt | 0.017 | -9 | 0.019 | 52 | 1.3 | 16.1 | 10 | 8.2 | 12.4 | 0 | 0 | 0
r365.txt | 0.017 | -9 | 0.019 | 52 | 1.3 | 16.1 | 10 | 8.2 | 12.4 | 0 | 0 | 0
r277_0.txt | 0 | -10 | 0.011 | 52 | 1.3 | 16.1 | 10 | 8.2 | 12.4 | 0 | 0 | 0
r277_1.txt | 0 | -10 | 0.011 | 52 | 1.3 | 16.1 | 10 | 8.2 | 12.4 | 0 | 0 | 0
r277_2.txt | 0 | -10 | 0.011 | 52 | 1.3 | 16.1 | 10 | 8.2 | 12.4 | 0 | 0 | 0
r362.txt | 0 | -10 | 0.011 | 52 | 1.3 | 16.1 | 10 | 8.2 | 12.4 | 0 | 0 | 0
r363.txt | 0 | -10 | 0.011 | 52 | 1.3 | 16.1 | 10 | 8.2 | 12.4 | 0 | 0 | 0
r155.txt | 0 | -11 | 0.006 | 52 | 1.3 | 16.1 | 10 | 8.2 | 12.4 | 0 | 0 | 0
r156.txt | 0 | -11 | 0.006 | 52 | 1.3 | 16.1 | 10 | 8.2 | 12.4 | 0 | 0 | 0
r278_0.txt | 0 | -11 | 0.006 | 52 | 1.3 | 16.1 | 10 | 8.2 | 12.4 | 0 | 0 | 0
r278_1.txt | 0 | -11 | 0.006 | 52 | 1.3 | 16.1 | 10 | 8.2 | 12.4 | 0 | 0 | 0
r278_2.txt | 0 | -11 | 0.006 | 52 | 1.3 | 16.1 | 10 | 8.2 | 12.4 | 0 | 0 | 0

## natural
spectra | sample | NMNH. No. | sio2 | al2o3 | tio2 | feo | mgo | mno | cao | na2o | k2o | p2o5
r714.txt | Alv 2262-8 | - | 50.5315 | 14.5696 | 1.41422 | 9.96854 | 7.6538 | 0.19128 | 11.90476 | 2.42866 | 0.14002 | 0.32216
r715.txt | Alv 2262-8 | - | 50.5315 | 14.5696 | 1.41422 | 9.96854 | 7.6538 | 0.19128 | 11.90476 | 2.42866 | 0.14002 | 0.32216
r716.txt | Alv 2262-8 | - | 50.5315 | 14.5696 | 1.41422 | 9.96854 | 7.6538 | 0.19128 | 11.90476 | 2.42866 | 0.14002 | 0.32216
r717.txt | Alv 2262-8 | - | 50.5315 | 14.5696 | 1.41422 | 9.96854 | 7.6538 | 0.19128 | 11.90476 | 2.42866 | 0.14002 | 0.32216
r718.txt | Alv 2262-8 | - | 50.5315 | 14.5696 | 1.41422 | 9.96854 | 7.6538 | 0.19128 | 11.90476 | 2.42866 | 0.14002 | 0.32216
r724.txt | Alv 2269-2 | - | 50.7228 | 14.06982 | 1.60854 | 10.78124 | 7.13728 | 0.20722 | 11.66916 | 2.5142 | 0.15316 | 0.3342
r725.txt | Alv 2269-2 | - | 50.7228 | 14.06982 | 1.60854 | 10.78124 | 7.13728 | 0.20722 | 11.66916 | 2.5142 | 0.15316 | 0.3342
r726.txt | Alv 2269-2 | - | 50.7228 | 14.06982 | 1.60854 | 10.78124 | 7.13728 | 0.20722 | 11.66916 | 2.5142 | 0.15316 | 0.3342
r727.txt | Alv 2269-2 | - | 50.7228 | 14.06982 | 1.60854 | 10.78124 | 7.13728 | 0.20722 | 11.66916 | 2.5142 | 0.15316 | 0.3342
r728.txt | Alv 2269-2 | - | 50.7228 | 14.06982 | 1.60854 | 10.78124 | 7.13728 | 0.20722 | 11.66916 | 2.5142 | 0.15316 | 0.3342
r729.txt | CL DR01 | - | 50.75695 | 15.026675 | 1.43745 | 9.2651 | 7.864275 | 0.18545 | 11.76745 | 2.69785 | 0.147375 | 0.320275
r730.txt | CL DR01 | - | 50.75695 | 15.026675 | 1.43745 | 9.2651 | 7.864275 | 0.18545 | 11.76745 | 2.69785 | 0.147375 | 0.320275
r731.txt | CL DR01 | - | 50.75695 | 15.026675 | 1.43745 | 9.2651 | 7.864275 | 0.18545 | 11.76745 | 2.69785 | 0.147375 | 0.320275
r732.txt | CL DR01 | - | 50.75695 | 15.026675 | 1.43745 | 9.2651 | 7.864275 | 0.18545 | 11.76745 | 2.69785 | 0.147375 | 0.320275
r733.txt | CL DR01 | - | 50.75695 | 15.026675 | 1.43745 | 9.2651 | 7.864275 | 0.18545 | 11.76745 | 2.69785 | 0.147375 | 0.320275
r711.txt | CH98 DR08 | - | 49.2379 | 13.38335 | 1.734425 | 11.62045 | 6.728925 | 0.207425 | 9.792225 | 3.01185 | 0.137225 | 0.351225
r712.txt | CH98 DR08 | - | 49.2379 | 13.38335 | 1.734425 | 11.62045 | 6.728925 | 0.207425 | 9.792225 | 3.01185 | 0.137225 | 0.351225
r738.txt | CH98 DR08 | - | 49.2379 | 13.38335 | 1.734425 | 11.62045 | 6.728925 | 0.207425 | 9.792225 | 3.01185 | 0.137225 | 0.351225
r739.txt | CH98 DR08 | - | 49.2379 | 13.38335 | 1.734425 | 11.62045 | 6.728925 | 0.207425 | 9.792225 | 3.01185 | 0.137225 | 0.351225
r740.txt | CH98 DR08 | - | 49.2379 | 13.38335 | 1.734425 | 11.62045 | 6.728925 | 0.207425 | 9.792225 | 3.01185 | 0.137225 | 0.351225
r719.txt | CH98 DR11 | - | 50.3196 | 14.54948 | 1.4337 | 10.17634 | 8.43322 | 0.19578 | 11.013 | 2.60004 | 0.06826 | 0.2866
r720.txt | CH98 DR11 | - | 50.3196 | 14.54948 | 1.4337 | 10.17634 | 8.43322 | 0.19578 | 11.013 | 2.60004 | 0.06826 | 0.2866
r721.txt | CH98 DR11 | - | 50.3196 | 14.54948 | 1.4337 | 10.17634 | 8.43322 | 0.19578 | 11.013 | 2.60004 | 0.06826 | 0.2866
r722.txt | CH98 DR11 | - | 50.3196 | 14.54948 | 1.4337 | 10.17634 | 8.43322 | 0.19578 | 11.013 | 2.60004 | 0.06826 | 0.2866
r723.txt | CH98 DR11 | - | 50.3196 | 14.54948 | 1.4337 | 10.17634 | 8.43322 | 0.19578 | 11.013 | 2.60004 | 0.06826 | 0.2866
VG175_.txt | VG175 | 111241-1 | 50.93 | 13.36 | 2.46 | 14.21 | 5.88 | 0 | 10.81 | 2.63 | 0.17 | 0.16
VG175_1.txt | VG175 | 111241-1 | 50.93 | 13.36 | 2.46 | 14.21 | 5.88 | 0 | 10.81 | 2.63 | 0.17 | 0.16
VG175_2.txt | VG175 | 111241-1 | 50.93 | 13.36 | 2.46 | 14.21 | 5.88 | 0 | 10.81 | 2.63 | 0.17 | 0.16
VG175_3.txt | VG175 | 111241-1 | 50.93 | 13.36 | 2.46 | 14.21 | 5.88 | 0 | 10.81 | 2.63 | 0.17 | 0.16
VG175_4.txt | VG175 | 111241-1 | 50.93 | 13.36 | 2.46 | 14.21 | 5.88 | 0 | 10.81 | 2.63 | 0.17 | 0.16
VG183_.txt | VG183 | 111237-67 | 50.18 | 13.62 | 2.28 | 13.51 | 6.12 | 0 | 11.06 | 2.72 | 0.16 | 0.14
VG183_1.txt | VG183 | 111237-67 | 50.18 | 13.62 | 2.28 | 13.51 | 6.12 | 0 | 11.06 | 2.72 | 0.16 | 0.14
VG183_2.txt | VG183 | 111237-67 | 50.18 | 13.62 | 2.28 | 13.51 | 6.12 | 0 | 11.06 | 2.72 | 0.16 | 0.14
VG183_3.txt | VG183 | 111237-67 | 50.18 | 13.62 | 2.28 | 13.51 | 6.12 | 0 | 11.06 | 2.72 | 0.16 | 0.14
VG183_4.txt | VG183 | 111237-67 | 50.18 | 13.62 | 2.28 | 13.51 | 6.12 | 0 | 11.06 | 2.72 | 0.16 | 0.14
VG186_0__X_19996.5__Y_-20032__Time_0.txt | VG186 | 111237-37 | 50.55 | 13.82 | 2.11 | 12.8 | 6.34 | 0 | 11.12 | 2.62 | 0.16 | 0.21
VG186_5__X_19960.5__Y_-20013.9__Time_722.txt | VG186 | 111237-37 | 50.55 | 13.82 | 2.11 | 12.8 | 6.34 | 0 | 11.12 | 2.62 | 0.16 | 0.21
VG186_2__X_20013__Y_-20055__Time_288.txt | VG186 | 111237-37 | 50.55 | 13.82 | 2.11 | 12.8 | 6.34 | 0 | 11.12 | 2.62 | 0.16 | 0.21
VG186_3__X_20030.8__Y_-20026.4__Time_433.txt | VG186 | 111237-37 | 50.55 | 13.82 | 2.11 | 12.8 | 6.34 | 0 | 11.12 | 2.62 | 0.16 | 0.21
VG186_4__X_20028.5__Y_-20016.4__Time_577.txt | VG186 | 111237-37 | 50.55 | 13.82 | 2.11 | 12.8 | 6.34 | 0 | 11.12 | 2.62 | 0.16 | 0.21
VG187_0__X_24099.5__Y_-26618.8__Time_0.txt | VG187 | 111238-1 | 50.17 | 13.48 | 2.33 | 12.99 | 6.21 | 0 | 10.96 | 2.69 | 0.18 | 0.17
VG187_1__X_24133.8__Y_-26769.8__Time_144.txt | VG187 | 111238-1 | 50.17 | 13.48 | 2.33 | 12.99 | 6.21 | 0 | 10.96 | 2.69 | 0.18 | 0.17
VG187_2__X_23341.8__Y_-27123.3__Time_288.txt | VG187 | 111238-1 | 50.17 | 13.48 | 2.33 | 12.99 | 6.21 | 0 | 10.96 | 2.69 | 0.18 | 0.17
VG187_3__X_23212.5__Y_-27027.5__Time_433.txt | VG187 | 111238-1 | 50.17 | 13.48 | 2.33 | 12.99 | 6.21 | 0 | 10.96 | 2.69 | 0.18 | 0.17
VG187_4__X_23396__Y_-27469.3__Time_577.txt | VG187 | 111238-1 | 50.17 | 13.48 | 2.33 | 12.99 | 6.21 | 0 | 10.96 | 2.69 | 0.18 | 0.17
VG195_0__X_12141.4__Y_-19545.2__Time_0.txt | VG195 | 115272-19 | 50.92 | 15.53 | 1.53 | 9.44 | 7.99 | 0 | 11.66 | 2.46 | 0.07 | 0.11
VG195_1__X_12123.9__Y_-19557.5__Time_144.txt | VG195 | 115272-19 | 50.92 | 15.53 | 1.53 | 9.44 | 7.99 | 0 | 11.66 | 2.46 | 0.07 | 0.11
VG195_2__X_12157.9__Y_-19558.1__Time_288.txt | VG195 | 115272-19 | 50.92 | 15.53 | 1.53 | 9.44 | 7.99 | 0 | 11.66 | 2.46 | 0.07 | 0.11
VG195_3__X_12155.3__Y_-19533__Time_433.txt | VG195 | 115272-19 | 50.92 | 15.53 | 1.53 | 9.44 | 7.99 | 0 | 11.66 | 2.46 | 0.07 | 0.11
VG195_4__X_12127.4__Y_-19533.3__Time_578.txt | VG195 | 115272-19 | 50.92 | 15.53 | 1.53 | 9.44 | 7.99 | 0 | 11.66 | 2.46 | 0.07 | 0.11
VG202_oct_1_0__Time_0.txt | VG202 | 115272-37 | 50.73 | 15.61 | 0.92 | 7.97 | 9.34 | 0 | 13.29 | 1.94 | 0.24 | 0.1
VG202_0__X_7648.44__Y_-27430__Time_0.txt | VG202 | 115272-37 | 50.73 | 15.61 | 0.92 | 7.97 | 9.34 | 0 | 13.29 | 1.94 | 0.24 | 0.1
VG202_2__X_7634.03__Y_-27444.3__Time_288.txt | VG202 | 115272-37 | 50.73 | 15.61 | 0.92 | 7.97 | 9.34 | 0 | 13.29 | 1.94 | 0.24 | 0.1
VG202_3__X_7637.69__Y_-27420.2__Time_433.txt | VG202 | 115272-37 | 50.73 | 15.61 | 0.92 | 7.97 | 9.34 | 0 | 13.29 | 1.94 | 0.24 | 0.1
VG202_4__X_7660.95__Y_-27420.3__Time_577.txt | VG202 | 115272-37 | 50.73 | 15.61 | 0.92 | 7.97 | 9.34 | 0 | 13.29 | 1.94 | 0.24 | 0.1
VG203_0__X_7115.86__Y_-23841.7__Time_0.txt | VG203 | 115272-90 | 50.41 | 15.64 | 0.92 | 7.95 | 9.09 | 0 | 13.35 | 2.05 | 0.28 | 0.11
VG203_1__X_7125.78__Y_-23853.3__Time_144.txt | VG203 | 115272-90 | 50.41 | 15.64 | 0.92 | 7.95 | 9.09 | 0 | 13.35 | 2.05 | 0.28 | 0.11
VG203_2__X_7104.88__Y_-23853.2__Time_289.txt | VG203 | 115272-90 | 50.41 | 15.64 | 0.92 | 7.95 | 9.09 | 0 | 13.35 | 2.05 | 0.28 | 0.11
VG203_3__X_7106.54__Y_-23831.1__Time_433.txt | VG203 | 115272-90 | 50.41 | 15.64 | 0.92 | 7.95 | 9.09 | 0 | 13.35 | 2.05 | 0.28 | 0.11
VG203_4__X_7128.14__Y_-23832.2__Time_578.txt | VG203 | 115272-90 | 50.41 | 15.64 | 0.92 | 7.95 | 9.09 | 0 | 13.35 | 2.05 | 0.28 | 0.11
VG285_.txt | VG285 | 115089-251 | 50.39 | 15.76 | 1.73 | 10.1 | 7.17 | 0 | 11.14 | 3.01 | 0.16 | 0.16
VG285_1.txt | VG285 | 115089-251 | 50.39 | 15.76 | 1.73 | 10.1 | 7.17 | 0 | 11.14 | 3.01 | 0.16 | 0.16
VG285_2.txt | VG285 | 115089-251 | 50.39 | 15.76 | 1.73 | 10.1 | 7.17 | 0 | 11.14 | 3.01 | 0.16 | 0.16
VG285_3.txt | VG285 | 115089-251 | 50.39 | 15.76 | 1.73 | 10.1 | 7.17 | 0 | 11.14 | 3.01 | 0.16 | 0.16
VG285_4.txt | VG285 | 115089-251 | 50.39 | 15.76 | 1.73 | 10.1 | 7.17 | 0 | 11.14 | 3.01 | 0.16 | 0.16
VG290_.txt | VG290 | 115083-41 | 50.61 | 16.56 | 1.44 | 9.69 | 7.97 | 0 | 11.52 | 2.76 | 0.09 | 0.12
VG290_1.txt | VG290 | 115083-41 | 50.61 | 16.56 | 1.44 | 9.69 | 7.97 | 0 | 11.52 | 2.76 | 0.09 | 0.12
VG290_2.txt | VG290 | 115083-41 | 50.61 | 16.56 | 1.44 | 9.69 | 7.97 | 0 | 11.52 | 2.76 | 0.09 | 0.12
VG290_3.txt | VG290 | 115083-41 | 50.61 | 16.56 | 1.44 | 9.69 | 7.97 | 0 | 11.52 | 2.76 | 0.09 | 0.12
VG290_4.txt | VG290 | 115083-41 | 50.61 | 16.56 | 1.44 | 9.69 | 7.97 | 0 | 11.52 | 2.76 | 0.09 | 0.12
VG3073_0__X_24960.6__Y_-31533.1__Time_0.txt | VG3073 | 113830-32 | 47.95 | 17.59 | 0.9 | 9.22 | 8.62 | 0 | 11.67 | 2.45 | 0.05 | 0.09
VG3073_1__X_24992.5__Y_-31555.7__Time_144.txt | VG3073 | 113830-32 | 47.95 | 17.59 | 0.9 | 9.22 | 8.62 | 0 | 11.67 | 2.45 | 0.05 | 0.09
VG3073_2__X_25001__Y_-31550.5__Time_288.txt | VG3073 | 113830-32 | 47.95 | 17.59 | 0.9 | 9.22 | 8.62 | 0 | 11.67 | 2.45 | 0.05 | 0.09
VG3073_3__X_24857.7__Y_-31338__Time_433.txt | VG3073 | 113830-32 | 47.95 | 17.59 | 0.9 | 9.22 | 8.62 | 0 | 11.67 | 2.45 | 0.05 | 0.09
VG3073_4__X_24824.2__Y_-31298.1__Time_577.txt | VG3073 | 113830-32 | 47.95 | 17.59 | 0.9 | 9.22 | 8.62 | 0 | 11.67 | 2.45 | 0.05 | 0.09
VG3079_1_0__X_11675.1__Y_-22752.8__Time_0.txt | VG3079 | 113830-16 | 47.47 | 17.85 | 0.91 | 9.23 | 8.99 | 0 | 11.37 | 2.55 | 0.06 | 0.08
VG3079_1_1__X_11646.1__Y_-22772.1__Time_144.txt | VG3079 | 113830-16 | 47.47 | 17.85 | 0.91 | 9.23 | 8.99 | 0 | 11.37 | 2.55 | 0.06 | 0.08
VG3079_1_2__X_11683.6__Y_-22746.7__Time_288.txt | VG3079 | 113830-16 | 47.47 | 17.85 | 0.91 | 9.23 | 8.99 | 0 | 11.37 | 2.55 | 0.06 | 0.08
VG3079_2__X_12172.8__Y_-22892.5__Time_288.txt | VG3079 | 113830-16 | 47.47 | 17.85 | 0.91 | 9.23 | 8.99 | 0 | 11.37 | 2.55 | 0.06 | 0.08
VG3079_3__X_12190.1__Y_-22882.1__Time_433.txt | VG3079 | 113830-16 | 47.47 | 17.85 | 0.91 | 9.23 | 8.99 | 0 | 11.37 | 2.55 | 0.06 | 0.08
VG322_.txt | VG322 | 111247-18 | 48.72 | 16.74 | 1.81 | 11.31 | 7 | 0 | 8.35 | 3.16 | 0.94 | 0.29
VG322_1_0__X_16100.5__Y_-19847__Time_0.txt | VG322 | 111247-18 | 48.72 | 16.74 | 1.81 | 11.31 | 7 | 0 | 8.35 | 3.16 | 0.94 | 0.29
VG322_1_1__X_16116.9__Y_-19849__Time_144.txt | VG322 | 111247-18 | 48.72 | 16.74 | 1.81 | 11.31 | 7 | 0 | 8.35 | 3.16 | 0.94 | 0.29
VG322_1_2__X_16121.1__Y_-19831.4__Time_288.txt | VG322 | 111247-18 | 48.72 | 16.74 | 1.81 | 11.31 | 7 | 0 | 8.35 | 3.16 | 0.94 | 0.29
VG322_1_3__X_16117.9__Y_-19809.1__Time_433.txt | VG322 | 111247-18 | 48.72 | 16.74 | 1.81 | 11.31 | 7 | 0 | 8.35 | 3.16 | 0.94 | 0.29
VG334__0__X_20679.2__Y_-18282.5__Time_0.txt | VG334 | 111229-215 | 48.55 | 16.25 | 1.56 | 11.92 | 7.59 | 0 | 10.15 | 2.65 | 0.16 | 0.12
VG334__1__X_20664.6__Y_-18296.1__Time_144.txt | VG334 | 111229-215 | 48.55 | 16.25 | 1.56 | 11.92 | 7.59 | 0 | 10.15 | 2.65 | 0.16 | 0.12
VG334__2__X_20686.6__Y_-18297.2__Time_288.txt | VG334 | 111229-215 | 48.55 | 16.25 | 1.56 | 11.92 | 7.59 | 0 | 10.15 | 2.65 | 0.16 | 0.12
VG334__3__X_20688.3__Y_-18269.7__Time_433.txt | VG334 | 111229-215 | 48.55 | 16.25 | 1.56 | 11.92 | 7.59 | 0 | 10.15 | 2.65 | 0.16 | 0.12
VG334__4__X_20668.5__Y_-18272.8__Time_577.txt | VG334 | 111229-215 | 48.55 | 16.25 | 1.56 | 11.92 | 7.59 | 0 | 10.15 | 2.65 | 0.16 | 0.12
VG3450_0__X_14838.7__Y_-20142.8__Time_0.txt | VG3450 | 113828-5 | 50.35 | 14.04 | 2.66 | 11.87 | 4.56 | 0 | 9.11 | 3.73 | 0.72 | 0.41
VG3450_1__X_14855.5__Y_-20151.9__Time_144.txt | VG3450 | 113828-5 | 50.35 | 14.04 | 2.66 | 11.87 | 4.56 | 0 | 9.11 | 3.73 | 0.72 | 0.41
VG3450_2__X_14824.5__Y_-20153.1__Time_288.txt | VG3450 | 113828-5 | 50.35 | 14.04 | 2.66 | 11.87 | 4.56 | 0 | 9.11 | 3.73 | 0.72 | 0.41
VG3450_3__X_14828.2__Y_-20132.5__Time_433.txt | VG3450 | 113828-5 | 50.35 | 14.04 | 2.66 | 11.87 | 4.56 | 0 | 9.11 | 3.73 | 0.72 | 0.41
VG3450_4__X_14854.7__Y_-20133.6__Time_577.txt | VG3450 | 113828-5 | 50.35 | 14.04 | 2.66 | 11.87 | 4.56 | 0 | 9.11 | 3.73 | 0.72 | 0.41
VG3831_0__X_22339.7__Y_-19634.3__Time_0.txt | VG3831 | 114035-1 | 50.34 | 15.26 | 1.54 | 9.29 | 7.17 | 0 | 11.54 | 3.03 | 0.17 | 0.14
VG3831_1__X_22347.2__Y_-19640.8__Time_144.txt | VG3831 | 114035-1 | 50.34 | 15.26 | 1.54 | 9.29 | 7.17 | 0 | 11.54 | 3.03 | 0.17 | 0.14
VG3831_2__X_22353.7__Y_-19646.9__Time_289.txt | VG3831 | 114035-1 | 50.34 | 15.26 | 1.54 | 9.29 | 7.17 | 0 | 11.54 | 3.03 | 0.17 | 0.14
VG3831_3__X_22353.7__Y_-19624.4__Time_433.txt | VG3831 | 114035-1 | 50.34 | 15.26 | 1.54 | 9.29 | 7.17 | 0 | 11.54 | 3.03 | 0.17 | 0.14
VG3831_4__X_22307.7__Y_-19611.5__Time_577.txt | VG3831 | 114035-1 | 50.34 | 15.26 | 1.54 | 9.29 | 7.17 | 0 | 11.54 | 3.03 | 0.17 | 0.14
VG4088_0__X_16619.1__Y_-23684.9__Time_0.txt | VG4088 | 117895-3 | 49.63 | 16.57 | 0.72 | 9.08 | 8.74 | 0 | 12.7 | 1.95 | 0.07 | 0.09
VG4088_1__X_16607.2__Y_-23693.9__Time_144.txt | VG4088 | 117895-3 | 49.63 | 16.57 | 0.72 | 9.08 | 8.74 | 0 | 12.7 | 1.95 | 0.07 | 0.09
VG4088_2__X_16637.3__Y_-23693.8__Time_288.txt | VG4088 | 117895-3 | 49.63 | 16.57 | 0.72 | 9.08 | 8.74 | 0 | 12.7 | 1.95 | 0.07 | 0.09
VG4088_3__X_16638.9__Y_-23680.7__Time_433.txt | VG4088 | 117895-3 | 49.63 | 16.57 | 0.72 | 9.08 | 8.74 | 0 | 12.7 | 1.95 | 0.07 | 0.09
VG4088_4__X_16601.1__Y_-23676__Time_577.txt | VG4088 | 117895-3 | 49.63 | 16.57 | 0.72 | 9.08 | 8.74 | 0 | 12.7 | 1.95 | 0.07 | 0.09
VG4522_.txt | VG4522 | 115200-1 | 48.64 | 17.06 | 0.95 | 9.64 | 9.04 | 0 | 12.02 | 2.29 | 0.05 | 0.09
VG4522_1.txt | VG4522 | 115200-1 | 48.64 | 17.06 | 0.95 | 9.64 | 9.04 | 0 | 12.02 | 2.29 | 0.05 | 0.09
VG4522_2.txt | VG4522 | 115200-1 | 48.64 | 17.06 | 0.95 | 9.64 | 9.04 | 0 | 12.02 | 2.29 | 0.05 | 0.09
VG4522_3.txt | VG4522 | 115200-1 | 48.64 | 17.06 | 0.95 | 9.64 | 9.04 | 0 | 12.02 | 2.29 | 0.05 | 0.09
VG4522_4.txt | VG4522 | 115200-1 | 48.64 | 17.06 | 0.95 | 9.64 | 9.04 | 0 | 12.02 | 2.29 | 0.05 | 0.09
VG4700_0__X_18217.1__Y_-19810.8__Time_0.txt | VG4700 | 115192-78 | 50.26 | 15.6 | 0.92 | 8.73 | 9.31 | 0 | 12.89 | 1.8 | 0.07 | 0.07
VG4700_1__X_18227.6__Y_-19821.2__Time_144.txt | VG4700 | 115192-78 | 50.26 | 15.6 | 0.92 | 8.73 | 9.31 | 0 | 12.89 | 1.8 | 0.07 | 0.07
VG4700_2__X_18192.8__Y_-19824__Time_288.txt | VG4700 | 115192-78 | 50.26 | 15.6 | 0.92 | 8.73 | 9.31 | 0 | 12.89 | 1.8 | 0.07 | 0.07
VG4700_3__X_18200.5__Y_-19800.4__Time_433.txt | VG4700 | 115192-78 | 50.26 | 15.6 | 0.92 | 8.73 | 9.31 | 0 | 12.89 | 1.8 | 0.07 | 0.07
VG4700_4__X_18243.3__Y_-19813.8__Time_577.txt | VG4700 | 115192-78 | 50.26 | 15.6 | 0.92 | 8.73 | 9.31 | 0 | 12.89 | 1.8 | 0.07 | 0.07
VG4701_0__X_25688.9__Y_-19810.7__Time_0.txt | VG4701 | 115192-79 | 50.51 | 15.66 | 0.88 | 8.89 | 9.46 | 0 | 12.71 | 1.88 | 0.08 | 0.09
VG4701_1__X_25704.9__Y_-19815.2__Time_144.txt | VG4701 | 115192-79 | 50.51 | 15.66 | 0.88 | 8.89 | 9.46 | 0 | 12.71 | 1.88 | 0.08 | 0.09
VG4701_2__X_25683.3__Y_-19817.4__Time_288.txt | VG4701 | 115192-79 | 50.51 | 15.66 | 0.88 | 8.89 | 9.46 | 0 | 12.71 | 1.88 | 0.08 | 0.09
VG4701_3__X_25682.4__Y_-19803__Time_433.txt | VG4701 | 115192-79 | 50.51 | 15.66 | 0.88 | 8.89 | 9.46 | 0 | 12.71 | 1.88 | 0.08 | 0.09
VG4701_4__X_25702.6__Y_-19801.7__Time_577.txt | VG4701 | 115192-79 | 50.51 | 15.66 | 0.88 | 8.89 | 9.46 | 0 | 12.71 | 1.88 | 0.08 | 0.09
VG4709_0__X_21085.2__Y_-21479.9__Time_0.txt | VG4709 | 115192-87 | 49.93 | 15.56 | 0.92 | 8.78 | 9.66 | 0 | 12.79 | 1.83 | 0.07 | 0.1
VG4709_1__X_21089.9__Y_-21483.4__Time_144.txt | VG4709 | 115192-87 | 49.93 | 15.56 | 0.92 | 8.78 | 9.66 | 0 | 12.79 | 1.83 | 0.07 | 0.1
VG4709_2__X_21078.7__Y_-21485__Time_288.txt | VG4709 | 115192-87 | 49.93 | 15.56 | 0.92 | 8.78 | 9.66 | 0 | 12.79 | 1.83 | 0.07 | 0.1
VG4709_3__X_21076.9__Y_-21474.6__Time_433.txt | VG4709 | 115192-87 | 49.93 | 15.56 | 0.92 | 8.78 | 9.66 | 0 | 12.79 | 1.83 | 0.07 | 0.1
VG4709_4__X_21091.3__Y_-21472.8__Time_577.txt | VG4709 | 115192-87 | 49.93 | 15.56 | 0.92 | 8.78 | 9.66 | 0 | 12.79 | 1.83 | 0.07 | 0.1
VG4971_.txt | VG4971 | 115197-30 | 49.83 | 16.3 | 0.87 | 9.37 | 9.18 | 0 | 12.11 | 2.27 | 0.05 | 0.07
VG4971_1.txt | VG4971 | 115197-30 | 49.83 | 16.3 | 0.87 | 9.37 | 9.18 | 0 | 12.11 | 2.27 | 0.05 | 0.07
VG4971_2.txt | VG4971 | 115197-30 | 49.83 | 16.3 | 0.87 | 9.37 | 9.18 | 0 | 12.11 | 2.27 | 0.05 | 0.07
VG4971_3.txt | VG4971 | 115197-30 | 49.83 | 16.3 | 0.87 | 9.37 | 9.18 | 0 | 12.11 | 2.27 | 0.05 | 0.07
VG4971_4.txt | VG4971 | 115197-30 | 49.83 | 16.3 | 0.87 | 9.37 | 9.18 | 0 | 12.11 | 2.27 | 0.05 | 0.07
VG4974_.txt | VG4974 | 115197-33 | 49.47 | 16.17 | 0.85 | 9.34 | 9.56 | 0 | 12.01 | 2.16 | 0.03 | 0.09
VG4974_1.txt | VG4974 | 115197-33 | 49.47 | 16.17 | 0.85 | 9.34 | 9.56 | 0 | 12.01 | 2.16 | 0.03 | 0.09
VG4974_2.txt | VG4974 | 115197-33 | 49.47 | 16.17 | 0.85 | 9.34 | 9.56 | 0 | 12.01 | 2.16 | 0.03 | 0.09
VG4974_3.txt | VG4974 | 115197-33 | 49.47 | 16.17 | 0.85 | 9.34 | 9.56 | 0 | 12.01 | 2.16 | 0.03 | 0.09
VG4974_4.txt | VG4974 | 115197-33 | 49.47 | 16.17 | 0.85 | 9.34 | 9.56 | 0 | 12.01 | 2.16 | 0.03 | 0.09
VG5374_0__X_18181.5__Y_-18038.6__Time_0.txt | VG5374 | 115355-10 | 50.75 | 14.73 | 1.53 | 10.46 | 6.97 | 0 | 11.3 | 2.77 | 0.13 | 0.16
VG5374_1__X_18194.5__Y_-18046.3__Time_144.txt | VG5374 | 115355-10 | 50.75 | 14.73 | 1.53 | 10.46 | 6.97 | 0 | 11.3 | 2.77 | 0.13 | 0.16
VG5374_2__X_18171__Y_-18046.7__Time_289.txt | VG5374 | 115355-10 | 50.75 | 14.73 | 1.53 | 10.46 | 6.97 | 0 | 11.3 | 2.77 | 0.13 | 0.16
VG5374_3__X_18171.4__Y_-18026.8__Time_433.txt | VG5374 | 115355-10 | 50.75 | 14.73 | 1.53 | 10.46 | 6.97 | 0 | 11.3 | 2.77 | 0.13 | 0.16
VG5374_4__X_18196__Y_-18028.4__Time_578.txt | VG5374 | 115355-10 | 50.75 | 14.73 | 1.53 | 10.46 | 6.97 | 0 | 11.3 | 2.77 | 0.13 | 0.16
VG5697_.txt | VG5697 | 115444-12 | 49.36 | 16.31 | 1.33 | 9.69 | 8.13 | 0 | 11.22 | 2.86 | 0.11 | 0.14
VG5697_1.txt | VG5697 | 115444-12 | 49.36 | 16.31 | 1.33 | 9.69 | 8.13 | 0 | 11.22 | 2.86 | 0.11 | 0.14
VG5697_2.txt | VG5697 | 115444-12 | 49.36 | 16.31 | 1.33 | 9.69 | 8.13 | 0 | 11.22 | 2.86 | 0.11 | 0.14
VG5697_3.txt | VG5697 | 115444-12 | 49.36 | 16.31 | 1.33 | 9.69 | 8.13 | 0 | 11.22 | 2.86 | 0.11 | 0.14
VG5697_4.txt | VG5697 | 115444-12 | 49.36 | 16.31 | 1.33 | 9.69 | 8.13 | 0 | 11.22 | 2.86 | 0.11 | 0.14
VG5781_.txt | VG5781 | 115452-1 | 51.37 | 14.81 | 1.72 | 10.02 | 6.65 | 0 | 11.34 | 3.38 | 0.19 | 0.2
VG5781_1.txt | VG5781 | 115452-1 | 51.37 | 14.81 | 1.72 | 10.02 | 6.65 | 0 | 11.34 | 3.38 | 0.19 | 0.2
VG5781_2.txt | VG5781 | 115452-1 | 51.37 | 14.81 | 1.72 | 10.02 | 6.65 | 0 | 11.34 | 3.38 | 0.19 | 0.2
VG5781_3.txt | VG5781 | 115452-1 | 51.37 | 14.81 | 1.72 | 10.02 | 6.65 | 0 | 11.34 | 3.38 | 0.19 | 0.2
VG5781_4.txt | VG5781 | 115452-1 | 51.37 | 14.81 | 1.72 | 10.02 | 6.65 | 0 | 11.34 | 3.38 | 0.19 | 0.2
VG612_0__X_19514__Y_-19276.6__Time_0.txt | VG612 | 117912-5 | 48.62 | 16.75 | 0.69 | 8.1 | 9.4 | 0 | 13.08 | 1.7 | 0.02 | 0.05
VG612_1__X_19551.8__Y_-19295.8__Time_144.txt | VG612 | 117912-5 | 48.62 | 16.75 | 0.69 | 8.1 | 9.4 | 0 | 13.08 | 1.7 | 0.02 | 0.05
VG612_2__X_19501__Y_-19341__Time_288.txt | VG612 | 117912-5 | 48.62 | 16.75 | 0.69 | 8.1 | 9.4 | 0 | 13.08 | 1.7 | 0.02 | 0.05
VG612_3__X_19376.6__Y_-19350.4__Time_433.txt | VG612 | 117912-5 | 48.62 | 16.75 | 0.69 | 8.1 | 9.4 | 0 | 13.08 | 1.7 | 0.02 | 0.05
VG612_4__X_19287.5__Y_-19296.3__Time_577.txt | VG612 | 117912-5 | 48.62 | 16.75 | 0.69 | 8.1 | 9.4 | 0 | 13.08 | 1.7 | 0.02 | 0.05
VG662_0__X_13277.4__Y_-18492.1__Time_0.txt | VG662 | 117939-8 | 50.71 | 17.02 | 1.69 | 7.97 | 7.2 | 0 | 10.5 | 3.06 | 0.9 | 0.26
VG662_1__X_13303.4__Y_-18492.5__Time_144.txt | VG662 | 117939-8 | 50.71 | 17.02 | 1.69 | 7.97 | 7.2 | 0 | 10.5 | 3.06 | 0.9 | 0.26
VG662_2__X_13292.4__Y_-18480.4__Time_288.txt | VG662 | 117939-8 | 50.71 | 17.02 | 1.69 | 7.97 | 7.2 | 0 | 10.5 | 3.06 | 0.9 | 0.26
VG662_3__X_13277.7__Y_-18471.3__Time_433.txt | VG662 | 117939-8 | 50.71 | 17.02 | 1.69 | 7.97 | 7.2 | 0 | 10.5 | 3.06 | 0.9 | 0.26
VG662_4__X_13305.5__Y_-18472.1__Time_577.txt | VG662 | 117939-8 | 50.71 | 17.02 | 1.69 | 7.97 | 7.2 | 0 | 10.5 | 3.06 | 0.9 | 0.26
VG663_0__X_19823.3__Y_-22023.6__Time_0.txt | VG663 | 117939-9 | 51.27 | 16.56 | 1.66 | 8.09 | 6.86 | 0 | 10.44 | 3.08 | 0.91 | 0.24
VG663_1__X_19837.8__Y_-22035.6__Time_144.txt | VG663 | 117939-9 | 51.27 | 16.56 | 1.66 | 8.09 | 6.86 | 0 | 10.44 | 3.08 | 0.91 | 0.24
VG663_2__X_19805.4__Y_-22037.8__Time_288.txt | VG663 | 117939-9 | 51.27 | 16.56 | 1.66 | 8.09 | 6.86 | 0 | 10.44 | 3.08 | 0.91 | 0.24
VG663_3__X_19806.7__Y_-22010.3__Time_433.txt | VG663 | 117939-9 | 51.27 | 16.56 | 1.66 | 8.09 | 6.86 | 0 | 10.44 | 3.08 | 0.91 | 0.24
VG663_4__X_19837.2__Y_-22009.6__Time_577.txt | VG663 | 117939-9 | 51.27 | 16.56 | 1.66 | 8.09 | 6.86 | 0 | 10.44 | 3.08 | 0.91 | 0.24
VG664_.txt | VG664 | 117939-10 | 50.86 | 16.92 | 1.64 | 8.02 | 7.17 | 0 | 10.6 | 3 | 0.9 | 0.26
VG664_1_0__X_22184.8__Y_-25677.4__Time_0.txt | VG664 | 117939-10 | 50.86 | 16.92 | 1.64 | 8.02 | 7.17 | 0 | 10.6 | 3 | 0.9 | 0.26
VG664_1_1__X_22206.1__Y_-25676.3__Time_144.txt | VG664 | 117939-10 | 50.86 | 16.92 | 1.64 | 8.02 | 7.17 | 0 | 10.6 | 3 | 0.9 | 0.26
VG664_1_2__X_22208__Y_-25658.1__Time_288.txt | VG664 | 117939-10 | 50.86 | 16.92 | 1.64 | 8.02 | 7.17 | 0 | 10.6 | 3 | 0.9 | 0.26
VG664_1_3__X_22187.4__Y_-25657.9__Time_433.txt | VG664 | 117939-10 | 50.86 | 16.92 | 1.64 | 8.02 | 7.17 | 0 | 10.6 | 3 | 0.9 | 0.26
VG665_0__X_20243__Y_-29172.7__Time_0.txt | VG665 | 117939-11 | 50.47 | 16.85 | 1.68 | 8.03 | 7.24 | 0 | 10.49 | 3.02 | 0.95 | 0.27
VG665_1__X_20224.6__Y_-29185.8__Time_144.txt | VG665 | 117939-11 | 50.47 | 16.85 | 1.68 | 8.03 | 7.24 | 0 | 10.49 | 3.02 | 0.95 | 0.27
VG665_2__X_20259.3__Y_-29185.8__Time_288.txt | VG665 | 117939-11 | 50.47 | 16.85 | 1.68 | 8.03 | 7.24 | 0 | 10.49 | 3.02 | 0.95 | 0.27
VG665_3__X_20256__Y_-29162.3__Time_433.txt | VG665 | 117939-11 | 50.47 | 16.85 | 1.68 | 8.03 | 7.24 | 0 | 10.49 | 3.02 | 0.95 | 0.27
VG665_4__X_20228.7__Y_-29164.4__Time_577.txt | VG665 | 117939-11 | 50.47 | 16.85 | 1.68 | 8.03 | 7.24 | 0 | 10.49 | 3.02 | 0.95 | 0.27
VG666_0__X_17346.8__Y_-34522__Time_0.txt | VG666 | 117949-1 | 52.11 | 13.98 | 1.25 | 12.92 | 6.15 | 0 | 10.44 | 2.19 | 0.24 | 0.11
VG666_1__X_17421.8__Y_-34598.7__Time_144.txt | VG666 | 117949-1 | 52.11 | 13.98 | 1.25 | 12.92 | 6.15 | 0 | 10.44 | 2.19 | 0.24 | 0.11
VG666_2__X_17405.1__Y_-34315.9__Time_288.txt | VG666 | 117949-1 | 52.11 | 13.98 | 1.25 | 12.92 | 6.15 | 0 | 10.44 | 2.19 | 0.24 | 0.11
VG666_3__X_17494__Y_-34130.6__Time_433.txt | VG666 | 117949-1 | 52.11 | 13.98 | 1.25 | 12.92 | 6.15 | 0 | 10.44 | 2.19 | 0.24 | 0.11
VG666_4__X_17737.3__Y_-34226.4__Time_577.txt | VG666 | 117949-1 | 52.11 | 13.98 | 1.25 | 12.92 | 6.15 | 0 | 10.44 | 2.19 | 0.24 | 0.11
VG667_0__X_11954.1__Y_-36113.4__Time_0.txt | VG667 | 117940-2 | 52.72 | 13.62 | 1.25 | 12.9 | 6 | 0 | 10.52 | 2.2 | 0.24 | 0.15
VG667_1__X_11990.4__Y_-36038.7__Time_121.txt | VG667 | 117940-2 | 52.72 | 13.62 | 1.25 | 12.9 | 6 | 0 | 10.52 | 2.2 | 0.24 | 0.15
VG667_2__X_12073__Y_-36190.4__Time_242.txt | VG667 | 117940-2 | 52.72 | 13.62 | 1.25 | 12.9 | 6 | 0 | 10.52 | 2.2 | 0.24 | 0.15
VG667_3__X_12104.7__Y_-36244.6__Time_363.txt | VG667 | 117940-2 | 52.72 | 13.62 | 1.25 | 12.9 | 6 | 0 | 10.52 | 2.2 | 0.24 | 0.15
VG667_4__X_11944.8__Y_-36273.5__Time_484.txt | VG667 | 117940-2 | 52.72 | 13.62 | 1.25 | 12.9 | 6 | 0 | 10.52 | 2.2 | 0.24 | 0.15
VG682_.txt | VG682 | 117944-5 | 52.84 | 14.13 | 0.59 | 9.82 | 7.34 | 0 | 12.24 | 1.66 | 0.06 | 0.04
VG682_1.txt | VG682 | 117944-5 | 52.84 | 14.13 | 0.59 | 9.82 | 7.34 | 0 | 12.24 | 1.66 | 0.06 | 0.04
VG682_2.txt | VG682 | 117944-5 | 52.84 | 14.13 | 0.59 | 9.82 | 7.34 | 0 | 12.24 | 1.66 | 0.06 | 0.04
VG682_3.txt | VG682 | 117944-5 | 52.84 | 14.13 | 0.59 | 9.82 | 7.34 | 0 | 12.24 | 1.66 | 0.06 | 0.04
VG682_4.txt | VG682 | 117944-5 | 52.84 | 14.13 | 0.59 | 9.82 | 7.34 | 0 | 12.24 | 1.66 | 0.06 | 0.04
VG6820_1__X_18106.3__Y_-19219.9__Time_144.txt | VG6820 | 117613-1 | 49.94 | 15.21 | 0.9 | 9.89 | 8.04 | 0 | 13.2 | 2.05 | 0.08 | 0.08
VG6820_1__X_18106.3__Y_-19219.9__Time_144.txt | VG6820 | 117613-1 | 49.94 | 15.21 | 0.9 | 9.89 | 8.04 | 0 | 13.2 | 2.05 | 0.08 | 0.08
VG6820_2__X_18084.6__Y_-19220.3__Time_288.txt | VG6820 | 117613-1 | 49.94 | 15.21 | 0.9 | 9.89 | 8.04 | 0 | 13.2 | 2.05 | 0.08 | 0.08
VG6820_3__X_18087__Y_-19205.7__Time_433.txt | VG6820 | 117613-1 | 49.94 | 15.21 | 0.9 | 9.89 | 8.04 | 0 | 13.2 | 2.05 | 0.08 | 0.08
VG6820_4__X_18107.9__Y_-19208.1__Time_577.txt | VG6820 | 117613-1 | 49.94 | 15.21 | 0.9 | 9.89 | 8.04 | 0 | 13.2 | 2.05 | 0.08 | 0.08
VG6821_0__X_20030__Y_-21785.8__Time_0.txt | VG6821 | 117613-2 | 49.82 | 14.85 | 1.45 | 11.89 | 7.45 | 0 | 11.5 | 2.24 | 0.17 | 0.12
VG6821_1__X_20045.4__Y_-21791.9__Time_144.txt | VG6821 | 117613-2 | 49.82 | 14.85 | 1.45 | 11.89 | 7.45 | 0 | 11.5 | 2.24 | 0.17 | 0.12
VG6821_2__X_20057.6__Y_-21798.9__Time_288.txt | VG6821 | 117613-2 | 49.82 | 14.85 | 1.45 | 11.89 | 7.45 | 0 | 11.5 | 2.24 | 0.17 | 0.12
VG6821_3__X_20070.5__Y_-21804.6__Time_433.txt | VG6821 | 117613-2 | 49.82 | 14.85 | 1.45 | 11.89 | 7.45 | 0 | 11.5 | 2.24 | 0.17 | 0.12
VG6821_4__X_20083.2__Y_-21811.1__Time_577.txt | VG6821 | 117613-2 | 49.82 | 14.85 | 1.45 | 11.89 | 7.45 | 0 | 11.5 | 2.24 | 0.17 | 0.12
VG6822_0__X_24458__Y_-27315.2__Time_0.txt | VG6822 | 117613-3 | 50.04 | 16.27 | 0.56 | 8.72 | 9.18 | 0 | 13.9 | 1.56 | 0.07 | 0.07
VG6822_1__X_24458__Y_-27320.2__Time_144.txt | VG6822 | 117613-3 | 50.04 | 16.27 | 0.56 | 8.72 | 9.18 | 0 | 13.9 | 1.56 | 0.07 | 0.07
VG6822_2__X_24458__Y_-27325.9__Time_288.txt | VG6822 | 117613-3 | 50.04 | 16.27 | 0.56 | 8.72 | 9.18 | 0 | 13.9 | 1.56 | 0.07 | 0.07
VG6822_3__X_24458.5__Y_-27311.2__Time_433.txt | VG6822 | 117613-3 | 50.04 | 16.27 | 0.56 | 8.72 | 9.18 | 0 | 13.9 | 1.56 | 0.07 | 0.07
VG6822_4__X_24462.7__Y_-27318.5__Time_577.txt | VG6822 | 117613-3 | 50.04 | 16.27 | 0.56 | 8.72 | 9.18 | 0 | 13.9 | 1.56 | 0.07 | 0.07
VG6823_0__X_22497.6__Y_-30686__Time_0.txt | VG6823 | 117613-4 | 49.63 | 14.96 | 1.42 | 11.93 | 7.47 | 0 | 11.5 | 2.25 | 0.16 | 0.13
VG6823_1__X_22481.9__Y_-30677.8__Time_144.txt | VG6823 | 117613-4 | 49.63 | 14.96 | 1.42 | 11.93 | 7.47 | 0 | 11.5 | 2.25 | 0.16 | 0.13
VG6823_2__X_22494.1__Y_-30681__Time_288.txt | VG6823 | 117613-4 | 49.63 | 14.96 | 1.42 | 11.93 | 7.47 | 0 | 11.5 | 2.25 | 0.16 | 0.13
VG6823_3__X_22498.1__Y_-30698.8__Time_433.txt | VG6823 | 117613-4 | 49.63 | 14.96 | 1.42 | 11.93 | 7.47 | 0 | 11.5 | 2.25 | 0.16 | 0.13
VG6823_4__X_22534.1__Y_-30695.7__Time_577.txt | VG6823 | 117613-4 | 49.63 | 14.96 | 1.42 | 11.93 | 7.47 | 0 | 11.5 | 2.25 | 0.16 | 0.13
VG6825_0__X_20612.2__Y_-36086.8__Time_0.txt | VG6825 | 116976-13 | 50.19 | 15.92 | 1.12 | 8.98 | 8.28 | 0 | 12.2 | 2.37 | 0.1 | 0.11
VG6825_1__X_20606.3__Y_-36082.9__Time_144.txt | VG6825 | 116976-13 | 50.19 | 15.92 | 1.12 | 8.98 | 8.28 | 0 | 12.2 | 2.37 | 0.1 | 0.11
VG6825_2__X_20644.3__Y_-36091.5__Time_288.txt | VG6825 | 116976-13 | 50.19 | 15.92 | 1.12 | 8.98 | 8.28 | 0 | 12.2 | 2.37 | 0.1 | 0.11
VG6825_3__X_20631__Y_-36083.9__Time_433.txt | VG6825 | 116976-13 | 50.19 | 15.92 | 1.12 | 8.98 | 8.28 | 0 | 12.2 | 2.37 | 0.1 | 0.11
VG6825_4__X_20627.8__Y_-36107.1__Time_577.txt | VG6825 | 116976-13 | 50.19 | 15.92 | 1.12 | 8.98 | 8.28 | 0 | 12.2 | 2.37 | 0.1 | 0.11
VG684_.txt | VG684 | 117945-2 | 49.72 | 14.8 | 0.91 | 10.17 | 7.83 | 0 | 13.83 | 2.09 | 0.06 | 0.05
VG684_1.txt | VG684 | 117945-2 | 49.72 | 14.8 | 0.91 | 10.17 | 7.83 | 0 | 13.83 | 2.09 | 0.06 | 0.05
VG684_2.txt | VG684 | 117945-2 | 49.72 | 14.8 | 0.91 | 10.17 | 7.83 | 0 | 13.83 | 2.09 | 0.06 | 0.05
VG684_3.txt | VG684 | 117945-2 | 49.72 | 14.8 | 0.91 | 10.17 | 7.83 | 0 | 13.83 | 2.09 | 0.06 | 0.05
VG684_4.txt | VG684 | 117945-2 | 49.72 | 14.8 | 0.91 | 10.17 | 7.83 | 0 | 13.83 | 2.09 | 0.06 | 0.05
VG758_0__X_19316.1__Y_-19291.2__Time_0.txt | VG758 | 117661-4 | 51.96 | 14.71 | 1.62 | 10.58 | 6.98 | 0 | 11.12 | 2.67 | 0.1 | 0.12
VG758_1__X_19323.2__Y_-19296__Time_144.txt | VG758 | 117661-4 | 51.96 | 14.71 | 1.62 | 10.58 | 6.98 | 0 | 11.12 | 2.67 | 0.1 | 0.12
VG758_2__X_19306.6__Y_-19297.7__Time_288.txt | VG758 | 117661-4 | 51.96 | 14.71 | 1.62 | 10.58 | 6.98 | 0 | 11.12 | 2.67 | 0.1 | 0.12
VG758_3__X_19307.1__Y_-19283.1__Time_433.txt | VG758 | 117661-4 | 51.96 | 14.71 | 1.62 | 10.58 | 6.98 | 0 | 11.12 | 2.67 | 0.1 | 0.12
VG758_4__X_19324.5__Y_-19284.8__Time_577.txt | VG758 | 117661-4 | 51.96 | 14.71 | 1.62 | 10.58 | 6.98 | 0 | 11.12 | 2.67 | 0.1 | 0.12
VG884_0__X_17275.9__Y_-20515.2__Time_0.txt | VG884 | 117674-3 | 49.91 | 15.03 | 1.51 | 10.01 | 8.75 | 0 | 11.49 | 2.42 | 0.1 | 0.11
VG884_1__X_17251.2__Y_-20417.2__Time_144.txt | VG884 | 117674-3 | 49.91 | 15.03 | 1.51 | 10.01 | 8.75 | 0 | 11.49 | 2.42 | 0.1 | 0.11
VG884_2__X_17127.6__Y_-20407.9__Time_288.txt | VG884 | 117674-3 | 49.91 | 15.03 | 1.51 | 10.01 | 8.75 | 0 | 11.49 | 2.42 | 0.1 | 0.11
VG884_3__X_17100.7__Y_-20385.9__Time_433.txt | VG884 | 117674-3 | 49.91 | 15.03 | 1.51 | 10.01 | 8.75 | 0 | 11.49 | 2.42 | 0.1 | 0.11
VG884_4__X_16946.2__Y_-20511.5__Time_577.txt | VG884 | 117674-3 | 49.91 | 15.03 | 1.51 | 10.01 | 8.75 | 0 | 11.49 | 2.42 | 0.1 | 0.11

## T64000
spectra | fe3_moss | logfo2
BD1469.txt | 0.773 | 0
BD1473.txt | 0.661 | -1
BD1477.txt | 0.537 | -2
BD1471.txt | 0.414 | -3.1
BD1472.txt | 0.25 | -4
BD1478.txt | 0.167 | -5
BD1474.txt | 0.103 | -6
BD1476.txt | 0.039 | -7
BD1470.txt | 0.024 | -8
BD1475.txt | 0 | -11